## swx1_time_raw
trial | lh | ps | id | rw | wt | alh | aps | aid | arw | awt | time
1 | -1 | -1 | -1 | -1 | 1 | 0.16 | 60 | 0.25 | 0.4 | 0.8 | 16916
2 | 1 | -1 | -1 | -1 | -1 | 0.28 | 60 | 0.25 | 0.4 | 1.2 | 9016
3 | -1 | 1 | -1 | -1 | -1 | 0.16 | 72 | 0.25 | 0.4 | 1.2 | 12906
4 | 1 | 1 | -1 | -1 | 1 | 0.28 | 72 | 0.25 | 0.4 | 0.8 | 9711
5 | -1 | -1 | 1 | -1 | -1 | 0.16 | 60 | 0.15 | 0.4 | 1.2 | 14617
6 | 1 | -1 | 1 | -1 | 1 | 0.28 | 60 | 0.15 | 0.4 | 0.8 | 10142
7 | -1 | 1 | 1 | -1 | 1 | 0.16 | 72 | 0.15 | 0.4 | 0.8 | 14495
8 | 1 | 1 | 1 | -1 | -1 | 0.28 | 72 | 0.15 | 0.4 | 1.2 | 7772
9 | -1 | -1 | -1 | 1 | -1 | 0.16 | 60 | 0.25 | 0.8 | 1.2 | 18254
10 | 1 | -1 | -1 | 1 | 1 | 0.28 | 60 | 0.25 | 0.8 | 0.8 | 9482
11 | -1 | 1 | -1 | 1 | 1 | 0.16 | 72 | 0.25 | 0.8 | 0.8 | 13550
12 | 1 | 1 | -1 | 1 | -1 | 0.28 | 72 | 0.25 | 0.8 | 1.2 | 9646
13 | -1 | -1 | 1 | 1 | 1 | 0.16 | 60 | 0.15 | 0.8 | 0.8 | 14675
14 | 1 | -1 | 1 | 1 | -1 | 0.28 | 60 | 0.15 | 0.8 | 1.2 | 8822
15 | -1 | 1 | 1 | 1 | -1 | 0.16 | 72 | 0.15 | 0.8 | 1.2 | 12575
16 | 1 | 1 | 1 | 1 | 1 | 0.28 | 72 | 0.15 | 0.8 | 0.8 | 8046
17 | -1 | -1 | -1 | -1 | 1 | 0.16 | 60 | 0.25 | 0.4 | 0.8 | 16882
18 | 1 | -1 | -1 | -1 | -1 | 0.28 | 60 | 0.25 | 0.4 | 1.2 | 8981
19 | -1 | 1 | -1 | -1 | -1 | 0.16 | 72 | 0.25 | 0.4 | 1.2 | 12872
20 | 1 | 1 | -1 | -1 | 1 | 0.28 | 72 | 0.25 | 0.4 | 0.8 | 9707
21 | -1 | -1 | 1 | -1 | -1 | 0.16 | 60 | 0.15 | 0.4 | 1.2 | 14566
22 | 1 | -1 | 1 | -1 | 1 | 0.28 | 60 | 0.15 | 0.4 | 0.8 | 10064
23 | -1 | 1 | 1 | -1 | 1 | 0.16 | 72 | 0.15 | 0.4 | 0.8 | 14576
24 | 1 | 1 | 1 | -1 | -1 | 0.28 | 72 | 0.15 | 0.4 | 1.2 | 7783
25 | -1 | -1 | -1 | 1 | -1 | 0.16 | 60 | 0.25 | 0.8 | 1.2 | 14654
26 | 1 | -1 | -1 | 1 | 1 | 0.28 | 60 | 0.25 | 0.8 | 0.8 | 9548
27 | -1 | 1 | -1 | 1 | 1 | 0.16 | 72 | 0.25 | 0.8 | 0.8 | 13554
28 | 1 | 1 | -1 | 1 | -1 | 0.28 | 72 | 0.25 | 0.8 | 1.2 | 7774
29 | -1 | -1 | 1 | 1 | 1 | 0.16 | 60 | 0.15 | 0.8 | 0.8 | 14672
30 | 1 | -1 | 1 | 1 | -1 | 0.28 | 60 | 0.15 | 0.8 | 1.2 | 8833
31 | -1 | 1 | 1 | 1 | -1 | 0.16 | 72 | 0.15 | 0.8 | 1.2 | 12602
32 | 1 | 1 | 1 | 1 | 1 | 0.28 | 72 | 0.15 | 0.8 | 0.8 | 8114
33 | -1 | -1 | -1 | -1 | 1 | 0.16 | 60 | 0.25 | 0.4 | 0.8 | 16897
34 | 1 | -1 | -1 | -1 | -1 | 0.28 | 60 | 0.25 | 0.4 | 1.2 | 8997
35 | -1 | 1 | -1 | -1 | -1 | 0.16 | 72 | 0.25 | 0.4 | 1.2 | 12872
36 | 1 | 1 | -1 | -1 | 1 | 0.28 | 72 | 0.25 | 0.4 | 0.8 | 9705
37 | -1 | -1 | 1 | -1 | -1 | 0.16 | 60 | 0.15 | 0.4 | 1.2 | 14660
38 | 1 | -1 | 1 | -1 | 1 | 0.28 | 60 | 0.15 | 0.4 | 0.8 | 10094
39 | -1 | 1 | 1 | -1 | 1 | 0.16 | 72 | 0.15 | 0.4 | 0.8 | 14474
40 | 1 | 1 | 1 | -1 | -1 | 0.28 | 72 | 0.15 | 0.4 | 1.2 | 7775
41 | -1 | -1 | -1 | 1 | -1 | 0.16 | 60 | 0.25 | 0.8 | 1.2 | 14576
42 | 1 | -1 | -1 | 1 | 1 | 0.28 | 60 | 0.25 | 0.8 | 0.8 | 9457
43 | -1 | 1 | -1 | 1 | 1 | 0.16 | 72 | 0.25 | 0.8 | 0.8 | 13501
44 | 1 | 1 | -1 | 1 | -1 | 0.28 | 72 | 0.25 | 0.8 | 1.2 | 7747
45 | -1 | -1 | 1 | 1 | 1 | 0.16 | 60 | 0.15 | 0.8 | 0.8 | 14682
46 | 1 | -1 | 1 | 1 | -1 | 0.28 | 60 | 0.15 | 0.8 | 1.2 | 8841
47 | -1 | 1 | 1 | 1 | -1 | 0.16 | 72 | 0.15 | 0.8 | 1.2 | 12605
48 | 1 | 1 | 1 | 1 | 1 | 0.28 | 72 | 0.15 | 0.8 | 0.8 | 9770
49 | -1 | -1 | -1 | -1 | 1 | 0.16 | 60 | 0.25 | 0.4 | 0.8 | 16913
50 | 1 | -1 | -1 | -1 | -1 | 0.28 | 60 | 0.25 | 0.4 | 1.2 | 8975
51 | -1 | 1 | -1 | -1 | -1 | 0.16 | 72 | 0.25 | 0.4 | 1.2 | 12869
52 | 1 | 1 | -1 | -1 | 1 | 0.28 | 72 | 0.25 | 0.4 | 0.8 | 9682
53 | -1 | -1 | 1 | -1 | -1 | 0.16 | 60 | 0.15 | 0.4 | 1.2 | 14664
54 | 1 | -1 | 1 | -1 | 1 | 0.28 | 60 | 0.15 | 0.4 | 0.8 | 10132
55 | -1 | 1 | 1 | -1 | 1 | 0.16 | 72 | 0.15 | 0.4 | 0.8 | 14470
56 | 1 | 1 | 1 | -1 | -1 | 0.28 | 72 | 0.15 | 0.4 | 1.2 | 7778
57 | -1 | -1 | -1 | 1 | -1 | 0.16 | 60 | 0.25 | 0.8 | 1.2 | 14629
58 | 1 | -1 | -1 | 1 | 1 | 0.28 | 60 | 0.25 | 0.8 | 0.8 | 9459
59 | -1 | 1 | -1 | 1 | 1 | 0.16 | 72 | 0.25 | 0.8 | 0.8 | 13550
60 | 1 | 1 | -1 | 1 | -1 | 0.28 | 72 | 0.25 | 0.8 | 1.2 | 7737
61 | -1 | -1 | 1 | 1 | 1 | 0.16 | 60 | 0.15 | 0.8 | 0.8 | 14748
62 | 1 | -1 | 1 | 1 | -1 | 0.28 | 60 | 0.15 | 0.8 | 1.2 | 8836
63 | -1 | 1 | 1 | 1 | -1 | 0.16 | 72 | 0.15 | 0.8 | 1.2 | 12545
64 | 1 | 1 | 1 | 1 | 1 | 0.28 | 72 | 0.15 | 0.8 | 0.8 | 8094
65 | -1 | -1 | -1 | -1 | 1 | 0.16 | 60 | 0.25 | 0.4 | 0.8 | 16885
66 | 1 | -1 | -1 | -1 | -1 | 0.28 | 60 | 0.25 | 0.4 | 1.2 | 8981
67 | -1 | 1 | -1 | -1 | -1 | 0.16 | 72 | 0.25 | 0.4 | 1.2 | 12788
68 | 1 | 1 | -1 | -1 | 1 | 0.28 | 72 | 0.25 | 0.4 | 0.8 | 9708
69 | -1 | -1 | 1 | -1 | -1 | 0.16 | 60 | 0.15 | 0.4 | 1.2 | 14655
70 | 1 | -1 | 1 | -1 | 1 | 0.28 | 60 | 0.15 | 0.4 | 0.8 | 10023
71 | -1 | 1 | 1 | -1 | 1 | 0.16 | 72 | 0.15 | 0.4 | 0.8 | 14549
72 | 1 | 1 | 1 | -1 | -1 | 0.28 | 72 | 0.15 | 0.4 | 1.2 | 7760
73 | -1 | -1 | -1 | 1 | -1 | 0.16 | 60 | 0.25 | 0.8 | 1.2 | 14579
74 | 1 | -1 | -1 | 1 | 1 | 0.28 | 60 | 0.25 | 0.8 | 0.8 | 9447
75 | -1 | 1 | -1 | 1 | 1 | 0.16 | 72 | 0.25 | 0.8 | 0.8 | 13582
76 | 1 | 1 | -1 | 1 | -1 | 0.28 | 72 | 0.25 | 0.8 | 1.2 | 7777
77 | -1 | -1 | 1 | 1 | 1 | 0.16 | 60 | 0.15 | 0.8 | 0.8 | 14665
78 | 1 | -1 | 1 | 1 | -1 | 0.28 | 60 | 0.15 | 0.8 | 1.2 | 8846
79 | -1 | 1 | 1 | 1 | -1 | 0.16 | 72 | 0.15 | 0.8 | 1.2 | 12591
80 | 1 | 1 | 1 | 1 | 1 | 0.28 | 72 | 0.15 | 0.8 | 0.8 | 8101