## SWX1
Trial Number | LH | PS | ID | RW | WT | Cost | Time | Quality |  | alh | aps | aid | arw | awt
1 | -1 | -1 | -1 | -1 | 1 | 0.6 | 8981 | 1 | 3 | 0.16 | 60 | 0.25 | 0.4 | 0.8 | 2 | 0.28 | 60 | 0.25 | 0.4 | 1.2
2 | 1 | -1 | -1 | -1 | -1 | 0.56 | 16885 | 1 | 2 | 0.28 | 60 | 0.25 | 0.4 | 1.2 | 3 | 0.16 | 60 | 0.25 | 0.4 | 0.8
3 | -1 | 1 | -1 | -1 | -1 | 0.6 | 12788 | 1 | 4 | 0.16 | 72 | 0.25 | 0.4 | 1.2 | 4 | 0.16 | 72 | 0.25 | 0.4 | 1.2
4 | 1 | 1 | -1 | -1 | 1 | 0.57 | 9708 | 1 | 5 | 0.28 | 72 | 0.25 | 0.4 | 0.8 | 5 | 0.28 | 72 | 0.25 | 0.4 | 0.8
5 | -1 | -1 | 1 | -1 | -1 | 0.59 | 14655 | 1 | 6 | 0.16 | 60 | 0.15 | 0.4 | 1.2 | 6 | 0.16 | 60 | 0.15 | 0.4 | 1.2
6 | 1 | -1 | 1 | -1 | 1 | 0.55 | 10023 | 1 | 7 | 0.28 | 60 | 0.15 | 0.4 | 0.8 | 7 | 0.28 | 60 | 0.15 | 0.4 | 0.8
7 | -1 | 1 | 1 | -1 | 1 | 0.54 | 14549 | 1 | 8 | 0.16 | 72 | 0.15 | 0.4 | 0.8 | 8 | 0.16 | 72 | 0.15 | 0.4 | 0.8
8 | 1 | 1 | 1 | -1 | -1 | 0.59 | 7760 | 1 | 9 | 0.28 | 72 | 0.15 | 0.4 | 1.2 | 9 | 0.28 | 72 | 0.15 | 0.4 | 1.2
9 | -1 | -1 | -1 | 1 | -1 | 0.6 | 14623 | 1 | 10 | 0.16 | 60 | 0.25 | 0.8 | 1.2 | 10 | 0.16 | 60 | 0.25 | 0.8 | 1.2
10 | 1 | -1 | -1 | 1 | 1 | 0.62 | 9447 | 1 | 11 | 0.28 | 60 | 0.25 | 0.8 | 0.8 | 11 | 0.28 | 60 | 0.25 | 0.8 | 0.8
11 | -1 | 1 | -1 | 1 | 1 | 0.61 | 13582 | 1 | 12 | 0.16 | 72 | 0.25 | 0.8 | 0.8 | 12 | 0.16 | 72 | 0.25 | 0.8 | 0.8
12 | 1 | 1 | -1 | 1 | -1 | 0.6 | 7761 | 1 | 13 | 0.28 | 72 | 0.25 | 0.8 | 1.2 | 13 | 0.28 | 72 | 0.25 | 0.8 | 1.2
13 | -1 | -1 | 1 | 1 | 1 | 0.59 | 14665 | 1 | 14 | 0.16 | 60 | 0.15 | 0.8 | 0.8 | 14 | 0.16 | 60 | 0.15 | 0.8 | 0.8
14 | 1 | -1 | 1 | 1 | -1 | 0.59 | 8819 | 1 | 15 | 0.28 | 60 | 0.15 | 0.8 | 1.2 | 15 | 0.28 | 60 | 0.15 | 0.8 | 1.2
15 | -1 | 1 | 1 | 1 | -1 | 0.59 | 12591 | 1 | 16 | 0.16 | 72 | 0.15 | 0.8 | 1.2 | 16 | 0.16 | 72 | 0.15 | 0.8 | 1.2
16 | 1 | 1 | 1 | 1 | 1 | 0.6 | 8101 | 1 | 17 | 0.28 | 72 | 0.15 | 0.8 | 0.8 | 17 | 0.28 | 72 | 0.15 | 0.8 | 0.8

## CR6
Trial Number | LH | PS | ID | RW | WT | Cost | Time | Quality |  | alh | aps | aid | arw | awt
1 | -1 | -1 | -1 | -1 | 1 | 0.6 | 8981 | 1 | 3 | 0.16 | 50 | 0.25 | 0.4 | 0.8 | 1 | 0.16 | 50 | 0.25 | 0.4 | 1.2
2 | 1 | -1 | -1 | -1 | -1 | 0.56 | 16885 | 1 | 2 | 0.28 | 50 | 0.25 | 0.4 | 1.2 | 2 | 0.28 | 50 | 0.25 | 0.4 | 1.2
3 | -1 | 1 | -1 | -1 | -1 | 0.6 | 12788 | 1 | 4 | 0.16 | 60 | 0.25 | 0.4 | 1.2 | 3 | 0.16 | 50 | 0.25 | 0.4 | 0.8
4 | 1 | 1 | -1 | -1 | 1 | 0.57 | 9708 | 1 | 5 | 0.28 | 60 | 0.25 | 0.4 | 0.8 | 4 | 0.16 | 60 | 0.25 | 0.4 | 1.2
5 | -1 | -1 | 1 | -1 | -1 | 0.59 | 14655 | 1 | 6 | 0.16 | 50 | 0.15 | 0.4 | 1.2 | 5 | 0.28 | 60 | 0.25 | 0.4 | 0.8
6 | 1 | -1 | 1 | -1 | 1 | 0.55 | 10023 | 1 | 7 | 0.28 | 50 | 0.15 | 0.4 | 0.8 | 6 | 0.16 | 50 | 0.15 | 0.4 | 1.2
7 | -1 | 1 | 1 | -1 | 1 | 0.54 | 14549 | 1 | 8 | 0.16 | 60 | 0.15 | 0.4 | 0.8 | 7 | 0.28 | 50 | 0.15 | 0.4 | 0.8
8 | 1 | 1 | 1 | -1 | -1 | 0.59 | 7760 | 1 | 9 | 0.28 | 60 | 0.15 | 0.4 | 1.2 | 8 | 0.16 | 60 | 0.15 | 0.4 | 0.8
9 | -1 | -1 | -1 | 1 | -1 | 0.6 | 14623 | 1 | 10 | 0.16 | 50 | 0.25 | 0.8 | 1.2 | 9 | 0.28 | 60 | 0.15 | 0.4 | 1.2
10 | 1 | -1 | -1 | 1 | 1 | 0.62 | 9447 | 1 | 11 | 0.28 | 50 | 0.25 | 0.8 | 0.8 | 10 | 0.16 | 50 | 0.25 | 0.8 | 1.2
11 | -1 | 1 | -1 | 1 | 1 | 0.61 | 13582 | 1 | 12 | 0.16 | 60 | 0.25 | 0.8 | 0.8 | 11 | 0.28 | 50 | 0.25 | 0.8 | 0.8
12 | 1 | 1 | -1 | 1 | -1 | 0.6 | 7761 | 1 | 13 | 0.28 | 60 | 0.25 | 0.8 | 1.2 | 12 | 0.16 | 60 | 0.25 | 0.8 | 0.8
13 | -1 | -1 | 1 | 1 | 1 | 0.59 | 14665 | 1 | 14 | 0.16 | 50 | 0.15 | 0.8 | 0.8 | 13 | 0.28 | 60 | 0.25 | 0.8 | 1.2
14 | 1 | -1 | 1 | 1 | -1 | 0.59 | 8819 | 1 | 15 | 0.28 | 50 | 0.15 | 0.8 | 1.2 | 14 | 0.16 | 50 | 0.15 | 0.8 | 0.8
15 | -1 | 1 | 1 | 1 | -1 | 0.59 | 12591 | 1 | 16 | 0.16 | 60 | 0.15 | 0.8 | 1.2 | 15 | 0.28 | 50 | 0.15 | 0.8 | 1.2
16 | 1 | 1 | 1 | 1 | 1 | 0.6 | 8101 | 1 | 17 | 0.28 | 60 | 0.15 | 0.8 | 0.8 | 16 | 0.16 | 60 | 0.15 | 0.8 | 1.2
[15 empty] | 17 | 0.28 | 60 | 0.15 | 0.8 | 0.8